## Sheet1
Material | Reflection | Omega | 2 theta
CdS | 11-20 | 21.869 | 43.738
CdS | 22-40 | 48.1565 | 96.313
CdS | 2-1-10 | 23.785 | 0
CdS | 03-30 | 12.0304
CdS | 10-10 | 12.4187 | 24.8374
CdS | 20-20 | 25.4744 | 50.9488
CdS | 30-30 | 40.1778 | 80.3557
CdS | 22-4-2 | 34.099 | 102.4273
CdS | 12-30 | 23.7857 | 69.3582
CdS | 21-30 | 23.7857 | 69.3582
LiNbO3 | 0006 | 19.4705 | 38.941
CdS | 10-15 | 39 | 78.1849
CdS | 0002 | 18 | 36